## Tabelle1
cell information					capacity test		voltage drop
No	cell manufacturer	18650 cell modell	serial number (Scan)	battery pack opened	initial voltage test	cell capacity	volatge test date after full cahrge	voltage after charge	voltage after 30 days	voltage drop	capacity class	IR (internal resistance) test1	IR (internal resistance) test2	IR (internal resistance) test3	IR (internal resistance) average value	notes	trash	Date voltage drop test	days until voltage test
1			1900100	08.07.2019	3.8V	2,598mAh	10.07.2019	4.15V	4.14V	.01V		175mΩ	207mΩ	172mΩ	185mΩ	good for small powerbank		12.08.2019	33
2			1900101	08.07.2019	3.8V	2,692mAh	10.07.2019	4.15V	4.14V	.01V		186mΩ	199mΩ	151mΩ	179mΩ	good for small powerbank		12.08.2019	33
3			1900102	08.07.2019	3.8V	2,740mAh	10.07.2019	4.15V	4.14V	.01V		125mΩ	138mΩ	121mΩ	128mΩ	good for small powerbank		12.08.2019	33
4			1900103	08.07.2019	3.8V	2,733mAh	10.07.2019	4.15V	4.14V	.01V		136mΩ	166mΩ	187mΩ	163mΩ	good for small powerbank		12.08.2019	33
5			1900104	12.07.2019	4.03V	2,725mAh	14.07.2019	4.16V	4.15V	.01V		143mΩ	138mΩ	132mΩ	138mΩ	good for small powerbank		15.08.2019	30
6			1900105	12.07.2019	4V	2,682mAh	14.07.2019	4.16V	4.15V	.01V		183mΩ	183mΩ	185mΩ	184mΩ	good for small powerbank		15.08.2019	30
7			1900106	12.07.2019	4.01V	2,706mAh	14.07.2019	4.16V	4.15V	.01V		151mΩ	145mΩ	143mΩ	146mΩ	good for small powerbank		15.08.2019	30
8			1900107	12.07.2019	3.94V	2,739mAh	14.07.2019	4.16V	4.15V	.01V		92mΩ	89mΩ	89mΩ	90mΩ	good for medium powerbank		15.08.2019	30
9			1900108	14.07.2019	1.18V	2,734mAh	15.07.2019	4V	4.14V	-.14V		141mΩ	146mΩ	137mΩ	141mΩ	good for small powerbank		16.08.2019	30
10			1900109	14.07.2019	1	2,716mAh	15.07.2019	4V	4.14V	-.14V		155mΩ	125mΩ	121mΩ	134mΩ	good for small powerbank		16.08.2019	30
11			1900110	14.07.2019	.65V	2,756mAh	15.07.2019	4V	4.14V	-.14V		119mΩ	106mΩ	103mΩ	109mΩ	good for small powerbank		16.08.2019	30
12			1900111	14.07.2019	1.86V	2,748mAh	15.07.2019	4V	4.14V	-.14V		170mΩ	172mΩ	156mΩ	166mΩ	good for small powerbank		16.08.2019	30
13			1900112	15.07.2019	2.4V	3,185mAh	26.07.2019	4V	4.14V	-.14V		124mΩ	126mΩ	136mΩ	129mΩ	good for small powerbank		27.08.2019	30
14			1900113	15.07.2019	2.7V	3,144mAh	26.07.2019	4V	4.14V	-.14V		140mΩ	134mΩ	149mΩ	141mΩ	good for small powerbank		27.08.2019	30
15			1900114	15.07.2019	2.7V	3,199mAh	26.07.2019	4V	4.14V	-.14V		78mΩ	78mΩ	78mΩ	78mΩ	good for medium powerbank		27.08.2019	30
16			1900115	15.07.2019	2.6V	3,203mAh	26.07.2019	4V	4.14V	-.14V		67mΩ	68mΩ	68mΩ	68mΩ	good for large powerbank		27.08.2019	30
17			1900116	15.07.2019	2.6V	2,074mAh	26.07.2019	3.9V	4.11V	-.21V		125mΩ	124mΩ	138mΩ	129mΩ	good for small powerbank		27.08.2019	30
18			1900117	15.07.2019	3.3V	2,074mAh	26.07.2019	3.9V	4.11V	-.21V		128mΩ	124mΩ	129mΩ	127mΩ	good for small powerbank		27.08.2019	30
19			1900118	15.07.2019	3.3V	1,995mAh	26.07.2019	3.9V	4.11V	-.21V		135mΩ	135mΩ	134mΩ	135mΩ	good for small powerbank		27.08.2019	30
20			1900119	15.07.2019	3.3V	2,041mAh	26.07.2019	3.9V	4.11V	-.21V		144mΩ	145mΩ	146mΩ	145mΩ	good for small powerbank		27.08.2019	30
21			1900120	15.07.2019	2.5V	1,660mAh	26.07.2019	4.18V	4.14V	.04V		136mΩ	133mΩ	133mΩ	134mΩ	good for small powerbank		27.08.2019	30
22			1900121	15.07.2019	2.6V	1,702mAh	26.07.2019	4.17V	4.15V	.02V		130mΩ	128mΩ	128mΩ	129mΩ	good for small powerbank		27.08.2019	30
23			1900122	15.07.2019	2.6V	1,722mAh	26.07.2019	4.15V	4.14V	.01V		121mΩ	122mΩ	121mΩ	121mΩ	good for small powerbank		27.08.2019	30
24			1900123	15.07.2019	2.5V	1,657mAh	26.07.2019	4.12V	4.11V	.01V		131mΩ	130mΩ	129mΩ	130mΩ	good for small powerbank		27.08.2019	30
25			1900124	26.07.2019	2.9V	1,532mAh	28.07.2019	4.17V	4.06V	.11V		177mΩ	172mΩ	179mΩ	176mΩ	good for small powerbank		29.08.2019	30
26			1900125	26.07.2019	2.9V	1,595mAh	28.07.2019	4.11V	4.1V	.01V		139mΩ	138mΩ	138mΩ	138mΩ	good for small powerbank		29.08.2019	30
27			1900126	26.07.2019	2.9V	1,595mAh	28.07.2019	4.12V	4.12V	V		127mΩ	125mΩ	126mΩ	126mΩ	good for small powerbank		29.08.2019	30
28			1900127	26.07.2019	1.9V	1,563mAh	28.07.2019	4.13V	4.12V	.01V		170mΩ	171mΩ	173mΩ	171mΩ	good for small powerbank		29.08.2019	30
29			1900128	26.07.2019	3.6V	1,342mAh	28.07.2019	3.9V	4.1V	-.2V		138mΩ	139mΩ	138mΩ	138mΩ	good for small powerbank		29.08.2019	30
30			1900129	26.07.2019	3.6V	1,595mAh	28.07.2019	3.9V	4.1V	-.2V		142mΩ	142mΩ	144mΩ	143mΩ	good for small powerbank		29.08.2019	30
31			1900130	26.07.2019	3.6V	1,545mAh	28.07.2019	3.9V	4.08V	-.18V		140mΩ	139mΩ	139mΩ	139mΩ	good for small powerbank		29.08.2019	30
32			1900131	26.07.2019	3.6V	1,384mAh	28.07.2019	3.9V	4.1V	-.2V		145mΩ	149mΩ	141mΩ	145mΩ	good for small powerbank		29.08.2019	30
33			1900132	31.07.2019	3.03V	2,099mAh	02.08.2019	4.13V	4.13V	V		119mΩ	122mΩ	120mΩ	120mΩ	good for small powerbank		03.09.2019	30
34			1900133	31.07.2019	3.55V	1,775mAh	02.08.2019	4.1V	4.1V	V		152mΩ	149mΩ	150mΩ	150mΩ	good for small powerbank		03.09.2019	30
35			1900134	26.07.2019	4.12V	2,645mAh	28.07.2019	4V	4.17V	-.17V		108mΩ	113mΩ	111mΩ	111mΩ	good for small powerbank		29.08.2019	30
36			1900135	26.07.2019	4.11V	2,647mAh	28.07.2019	4V	4.17V	-.17V		113mΩ	116mΩ	113mΩ	114mΩ	good for small powerbank		29.08.2019	30
37			1900136	26.07.2019	4.11V	2,707mAh	28.07.2019	4V	4.17V	-.17V		127mΩ	131mΩ	123mΩ	127mΩ	good for small powerbank		29.08.2019	30
38			1900137	26.07.2019	4.11V	2,691mAh	28.07.2019	4V	4.17V	-.17V		123mΩ	127mΩ	123mΩ	124mΩ	good for small powerbank		29.08.2019	30
39			1900138	28.07.2019	3.9V	2,622mAh	31.07.2019	4.14V	4.14V	V		119mΩ	117mΩ	110mΩ	115mΩ	good for small powerbank		01.09.2019	30
40			1900139	28.07.2019	3.9V	2,667mAh	31.07.2019	4.14V	4.14V	V		110mΩ	113mΩ	111mΩ	111mΩ	good for small powerbank		01.09.2019	30
41			1900140	28.07.2019	3.9V	2,707mAh	31.07.2019	4.14V	4.14V	V		193mΩ	187mΩ	176mΩ	185mΩ	good for small powerbank		01.09.2019	30
42			1900141	28.07.2019	.4V	2,721mAh	31.07.2019	4.11V	4.1V	.01V		155mΩ	133mΩ	135mΩ	141mΩ	good for small powerbank		01.09.2019	30
43			1900142	28.07.2019	.62V	2,748mAh	31.07.2019	4.1V	4.09V	.01V		141mΩ	126mΩ	138mΩ	135mΩ	good for small powerbank		01.09.2019	30
44			1900143	28.07.2019	.59V	2,662mAh	31.07.2019	4.12V	4.11V	.01V		126mΩ	113mΩ	108mΩ	116mΩ	good for small powerbank		01.09.2019	30
45			1900144	28.07.2019	.52V	NA	NA	NA	NA	NA	NA	NA	NA	NA	Does not load, null on Display	YES	NA	NA
46			1900145	28.07.2019	.55V	2,683mAh	31.07.2019	4.12V	4.11V	.01V		104mΩ	100mΩ	105mΩ	103mΩ	good for small powerbank		01.09.2019	30
47			1900146	28.07.2019	.59V	2,735mAh	31.07.2019	4.14V	4.13V	.01V		137mΩ	135mΩ	136mΩ	136mΩ	good for small powerbank		01.09.2019	30
48			1900147	28.07.2019	.62V	2,746mAh	31.07.2019	4.14V	4.13V	.01V		112mΩ	112mΩ	113mΩ	112mΩ	good for small powerbank		01.09.2019	30
49			190001	28.07.2019	4.12V	2,634mAh	31.07.2019	4.14V	4.14V	V		147mΩ	153mΩ	154mΩ	151mΩ	good for small powerbank		01.09.2019	30
50			190002	28.07.2019	.65V	4mAh	31.07.2019	4.14V	NA	#VALUE!		121mΩ	138mΩ	140mΩ	133mΩ	to little capacity	YES	NA	NA
51			1900148	31.07.2019	1.72V	2,713mAh	02.08.2019	4.11V	4.1V	.01V		113mΩ	112mΩ	111mΩ	112mΩ	good for small powerbank		03.09.2019	30
52			1900149	31.07.2019	1.76V	2,574mAh	02.08.2019	4.14V	4.13V	.01V		140mΩ	137mΩ	136mΩ	138mΩ	good for small powerbank		03.09.2019	30
53			1900150	31.07.2019	1.74V	2,691mAh	02.08.2019	4.11V	4.1V	.01V		107mΩ	107mΩ	106mΩ	107mΩ	good for small powerbank		03.09.2019	30
54			1900151	02.08.2019	1.24V	2,695mAh	04.08.2019	4.16V	4.15V	.01V		111mΩ	156mΩ	127mΩ	131mΩ	good for small powerbank		05.09.2019	30
55			1900152	02.08.2019	1.52V	2,704mAh	04.08.2019	4.16V	4.15V	.01V		229mΩ	129mΩ	130mΩ	163mΩ	good for small powerbank		05.09.2019	30
56			1900153	02.08.2019	1.77V	2,739mAh	04.08.2019	4.16V	4.15V	.01V		138mΩ	151mΩ	150mΩ	146mΩ	good for small powerbank		05.09.2019	30
57			1900154	02.08.2019	1.64V	2,720mAh	04.08.2019	4.16V	4.15V	.01V		175mΩ	130mΩ	157mΩ	154mΩ	good for small powerbank		05.09.2019	30
58			1900155	02.08.2019	1.58V	2,711mAh	04.08.2019	4.14V	4.13V	.01V		117mΩ	118mΩ	110mΩ	115mΩ	good for small powerbank		05.09.2019	30
59			1900156	02.08.2019	1.53V	2,697mAh	04.08.2019	4.14V	4.13V	.01V		159mΩ	156mΩ	153mΩ	156mΩ	good for small powerbank		05.09.2019	30
60			1900157	02.08.2019	1.5V	2,772mAh	04.08.2019	4.14V	4.13V	.01V		123mΩ	122mΩ	115mΩ	120mΩ	good for small powerbank		05.09.2019	30
61			1900158	02.08.2019	1.8V	2,761mAh	04.08.2019	4.14V	4.13V	.01V		124mΩ	113mΩ	110mΩ	116mΩ	good for small powerbank		05.09.2019	30
62			1900159	02.08.2019	1.62V	2,684mAh	04.08.2019	4.16V	4.15V	.01V		200mΩ	135mΩ	136mΩ	157mΩ	good for small powerbank		05.09.2019	30
63			1900160	02.08.2019	2.06V	2,708mAh	04.08.2019	4.16V	4.15V	.01V		132mΩ	119mΩ	110mΩ	120mΩ	good for small powerbank		05.09.2019	30
64			1900161	02.08.2019	1.42V	2,785mAh	04.08.2019	4.16V	4.15V	.01V		207mΩ	158mΩ	119mΩ	161mΩ	good for small powerbank		05.09.2019	30
65			1900162	02.08.2019	1.26V	2,741mAh	04.08.2019	4.16V	4.15V	.01V		102mΩ	89mΩ	96mΩ	96mΩ	good for medium powerbank		05.09.2019	30
66			1900163	27.08.2019	2.15V	2,699mAh	28.08.2019	4.17V	4.16V	.01V		165mΩ	161mΩ	153mΩ	160mΩ	good for small powerbank		29.09.2019	30
67			1900164	27.08.2019	2.01V	2,697mAh	28.08.2019	4.17V	4.16V	.01V		149mΩ	150mΩ	144mΩ	148mΩ	good for small powerbank		29.09.2019	30
68			1900165	27.08.2019	1.82V	2,752mAh	28.08.2019	4.17V	4.15V	.02V		152mΩ	159mΩ	158mΩ	156mΩ	good for small powerbank		29.09.2019	30
69			1900166	27.08.2019	2.31V	2,743mAh	28.08.2019	4.17V	4.16V	.01V		104mΩ	108mΩ	106mΩ	106mΩ	good for small powerbank		29.09.2019	30
70			1900167	27.08.2019	4.16V	2,656mAh	28.08.2019	4.16V	4.16V	V		146mΩ	145mΩ	144mΩ	145mΩ	good for small powerbank		29.09.2019	30
71			1900168	27.08.2019	1.9V	2,708mAh	28.08.2019	4.14V	4.12V	.02V		167mΩ	169mΩ	168mΩ	168mΩ	good for small powerbank		29.09.2019	30
72			1900169	27.08.2019	4.16V	2,668mAh	28.08.2019	4.14V	4.14V	V		176mΩ	169mΩ	169mΩ	171mΩ	good for small powerbank		29.09.2019	30
73			1900170	27.08.2019	4.16V	2,718mAh	28.08.2019	4.15V	4.14V	.01V		179mΩ	166mΩ	165mΩ	170mΩ	good for small powerbank		29.09.2019	30
74			1900171	27.08.2019	4.16V	2,708mAh	28.08.2019	4.15V	4.14V	.01V		122mΩ	117mΩ	114mΩ	118mΩ	good for small powerbank		29.09.2019	30
75			1900172	28.08.2019	2.97V	3,127mAh	30.08.2019	4.16V	4.14V	.02V		74mΩ	73mΩ	76mΩ	74mΩ	good for medium powerbank		01.10.2019	30
76			1900173	28.08.2019	2.8V	3,172mAh	30.08.2019	4.16V	4.14V	.02V		107mΩ	71mΩ	69mΩ	82mΩ	good for medium powerbank		01.10.2019	30
77			1900174	28.08.2019	2.99V	3,243mAh	30.08.2019	4.16V	4.14V	.02V		74mΩ	98mΩ	104mΩ	92mΩ	good for medium powerbank		01.10.2019	30
78			1900175	28.08.2019	2.96V	3,205mAh	30.08.2019	4.16V	4.14V	.02V		106mΩ	71mΩ	130mΩ	102mΩ	good for medium powerbank		01.10.2019	30
79			1900176	28.08.2019	2.85V	3,198mAh	30.08.2019	4.16V	4.14V	.02V		81mΩ	77mΩ	76mΩ	78mΩ	good for medium powerbank		01.10.2019	30
80			1900177	28.08.2019	2.81V	3,180mAh	30.08.2019	4.16V	4.14V	.02V		106mΩ	112mΩ	109mΩ	109mΩ	good for small powerbank		01.10.2019	30
81			1900178	28.08.2019	2.79V	3,202mAh	30.08.2019	4.16V	4.14V	.02V		100mΩ	68mΩ	68mΩ	79mΩ	good for medium powerbank		01.10.2019	30
82			1900179	28.08.2019	2.99V	3,231mAh	30.08.2019	4.16V	4.14V	.02V		85mΩ	99mΩ	108mΩ	97mΩ	good for medium powerbank		01.10.2019	30
83			1900180	23.09.2019	1.16V	2,697mAh	25.09.2019	4.15V		4.15V		145mΩ	159mΩ	147mΩ	150mΩ
84			1900181	23.09.2019	1.57V	2,721mAh	25.09.2019	4.15V		4.15V		180mΩ	196mΩ	202mΩ	193mΩ
85			1900182	23.09.2019	1.68V	2,744mAh	25.09.2019	4.15V		4.15V		151mΩ	118mΩ	112mΩ	127mΩ
86			1900183	23.09.2019	1.16V	2,724mAh	25.09.2019	4.15V		4.15V		146mΩ	129mΩ	120mΩ	132mΩ
87			1900184	23.09.2019	1.35V	2,727mAh	25.09.2019	4.13V		4.13V		127mΩ	165mΩ	150mΩ	147mΩ
88			1900185	23.09.2019	1.12V	2,706mAh	25.09.2019	4.13V		4.13V		148mΩ	199mΩ	116mΩ	154mΩ
89			1900186	23.09.2019	1.42V	2,720mAh	25.09.2019	4.13V		4.13V		125mΩ	125mΩ	129mΩ	126mΩ
90			1900187	23.09.2019	1.19V	2,736mAh	25.09.2019	4.13V		4.13V		137mΩ	135mΩ	137mΩ	136mΩ
91			1900188	23.09.2019	1.92V	2,632mAh	25.09.2019	4.15V		4.15V		185mΩ	146mΩ	141mΩ	157mΩ
92			1900189	23.09.2019	1.68V	2,626mAh	25.09.2019	4.15V		4.15V		115mΩ	113mΩ	112mΩ	113mΩ
93			1900190	23.09.2019	1.86V	2,741mAh	25.09.2019	4.15V		4.15V		123mΩ	129mΩ	125mΩ	126mΩ
94			1900191	23.09.2019	2.46V	2,693mAh	25.09.2019	4.15V		4.15V		129mΩ	128mΩ	125mΩ	127mΩ
95			1900192	25.09.2019	1.18V	2,724mAh	27.09.2019	4.14V		4.14V		147mΩ	132mΩ	124mΩ	134mΩ
96			1900193	25.09.2019	.3V	2,397mAh	27.09.2019	4.14V		4.14V	NA	136mΩ	171mΩ	150mΩ	152mΩ
97			1900194	25.09.2019	.11V	NA	NA	NA	NA	#VALUE!	NA	NA	NA	NA	NA	Does not even load
98			1900195	25.09.2019	.82V	2,720mAh	27.09.2019	4.14V		4.14V		116mΩ	117mΩ	109mΩ	114mΩ
99			1900196	25.09.2019	.13V	NA	NA	NA	NA	#VALUE!	NA	NA	NA	NA	NA	Does not even load
100			1900197	25.09.2019	.44V	2,688mAh	27.09.2019	4.16V		4.16V		142mΩ	113mΩ	114mΩ	123mΩ
101			1900198	25.09.2019	.85V	2,773mAh	27.09.2019	4.15V		4.15V		109mΩ	107mΩ	107mΩ	108mΩ
102			1900199	25.09.2019	.87V	2,734mAh	27.09.2019	4.16V		4.16V		139mΩ	130mΩ	126mΩ	132mΩ
103			1900200	25.09.2019	.86V	2,689mAh	27.09.2019	4.16V		4.16V		126mΩ	130mΩ	126mΩ	127mΩ
104			1900201	25.09.2019	1.26V	2,716mAh	27.09.2019	4.16V		4.16V		174mΩ	163mΩ	165mΩ	167mΩ
105			1900202	25.09.2019	1.58V	2,733mAh	27.09.2019	4.16V		4.16V		120mΩ	120mΩ	119mΩ	120mΩ
106			1900203	25.09.2019	1.09V	2,727mAh	27.09.2019	4.16V		4.16V		185mΩ	153mΩ	151mΩ	163mΩ
107			1900204	27.09.2019	1.34V	2,699mAh	28.09.2019	4.15V		4.15V		162mΩ	152mΩ	154mΩ	156mΩ
108			1900205	27.09.2019	.87V	2,692mAh	28.09.2019	4.15V		4.15V		155mΩ	156mΩ	154mΩ	155mΩ
109			1900206	27.09.2019	.66V	2,707mAh	28.09.2019	4.15V		4.15V		151mΩ	140mΩ	142mΩ	144mΩ
110			1900207	27.09.2019	1.21V	2,757mAh	28.09.2019	4.15V		4.15V		144mΩ	116mΩ	113mΩ	124mΩ
111			1900208	27.09.2019	.57V	2,680mAh	28.09.2019	4.16V		4.16V		111mΩ	109mΩ	108mΩ	109mΩ
112			1900209	27.09.2019	.84V	2,715mAh	28.09.2019	4.16V		4.16V		135mΩ	123mΩ	121mΩ	126mΩ
113			1900210	27.09.2019	.78V	2,772mAh	28.09.2019	4.16V		4.16V		129mΩ	128mΩ	127mΩ	128mΩ
114			1900211	27.09.2019	.67V	2,732mAh	28.09.2019	4.16V		4.16V		176mΩ	141mΩ	138mΩ	152mΩ
115			1900212	28.09.2019	2.49V	3,132mAh	30.09.2019	4.17V		4.17V		92mΩ	93mΩ	95mΩ	93mΩ
116			1900213	28.09.2019	2.47V	3,157mAh	30.09.2019	4.16V		4.16V		117mΩ	120mΩ	121mΩ	119mΩ
117			1900214	28.09.2019	2.53V	3,187mAh	30.09.2019	4.16V		4.16V		89mΩ	92mΩ	93mΩ	91mΩ
118			1900215	28.09.2019	2.51V	3,171mAh	30.09.2019	4.17V		4.17V		80mΩ	78mΩ	79mΩ	79mΩ
119			1900216	28.09.2019	1.03V	2,720mAh	30.09.2019	4.16V		4.16V		136mΩ	137mΩ	131mΩ	135mΩ
120			1900217	28.09.2019	1.06V	2,713mAh	30.09.2019	4.15V		4.15V		122mΩ	138mΩ	136mΩ	132mΩ
121			1900218	28.09.2019	1.01V	2,719mAh	30.09.2019	4.16V		4.16V		127mΩ	130mΩ	124mΩ	127mΩ
122			1900219	28.09.2019	.69V	2,739mAh	30.09.2019	4.13V		4.13V		124mΩ	124mΩ	140mΩ	129mΩ
123			1900220	28.09.2019	.85V	2,688mAh	30.09.2019	4.17V		4.17V		115mΩ	118mΩ	126mΩ	120mΩ
124			1900221	28.09.2019	.77V	2,696mAh	30.09.2019	4.17V		4.17V		120mΩ	127mΩ	129mΩ	125mΩ
125			1900222	28.09.2019	1.07V	2,805mAh	30.09.2019	4.16V		4.16V		114mΩ	131mΩ	141mΩ	129mΩ
126			1900223	28.09.2019	1.54V	2,723mAh	30.09.2019	4.17V		4.17V		142mΩ	128mΩ	121mΩ	130mΩ
127			1900224	30.09.2019	1.53V	2,703mAh	02.10.2019	4.11V		4.11V		115mΩ	114mΩ	114mΩ	114mΩ
128			1900225	30.09.2019	1.42V	2,724mAh	02.10.2019	4.11V		4.11V		195mΩ	187mΩ	182mΩ	188mΩ
129			1900226	30.09.2019	1.28V	2,749mAh	02.10.2019	4.11V		4.11V		118mΩ	115mΩ	115mΩ	116mΩ
130			1900227	30.09.2019	1.74V	2,719mAh	02.10.2019	4.11V		4.11V		186mΩ	176mΩ	168mΩ	177mΩ
131			1900228	30.09.2019	.88V	2,626mAh	02.10.2019	4.12V		4.12V		123mΩ	122mΩ	123mΩ	123mΩ
132			1900229	30.09.2019	1.65V	2,690mAh	02.10.2019	4.12V		4.12V		115mΩ	115mΩ	115mΩ	115mΩ
133			1900230	30.09.2019	1.4V	2,779mAh	02.10.2019	4.12V		4.12V		134mΩ	136mΩ	129mΩ	133mΩ
134			1900231	30.09.2019	.95V	2,707mAh	02.10.2019	4.12V		4.12V		117mΩ	115mΩ	116mΩ	116mΩ
135			1900232	30.09.2019	1.53V	2,711mAh	02.10.2019	4.13V		4.13V		116mΩ	114mΩ	113mΩ	114mΩ
136			1900233	30.09.2019	1.52V	2,727mAh	02.10.2019	4.13V		4.13V		113mΩ	112mΩ	111mΩ	112mΩ
137			1900234	30.09.2019	1.47V	2,732mAh	02.10.2019	4.13V		4.13V		113mΩ	113mΩ	111mΩ	112mΩ
138			1900235	30.09.2019	1.51V	2,733mAh	02.10.2019	4.13V		4.13V		114mΩ	112mΩ	109mΩ	112mΩ
139					V
140					V
141					V
142					V
143					V
144					V
145					V
146					V
147					V
148					V
149					V
150					V
151					V
152					V
153					V
154					V
155					V
156					V
157					V
158					V
159					V
160					V
161					V
162					V
163					V
164					V
165					V
166					V
167					V
168					V
169					V
170					V
171					V
172					V
173					V
174					V
175					V
176					V
177					V
178					V
179					V
180					V
181					V
182					V
183					V
184					V
185					V
186					V
187					V
188					V
189					V
190					V
191					V
192					V
193					V
194					V
195					V
196					V
197					V
198					V
199					V
200					V
201					V
202					V
203					V
204					V
205					V
206					V
207					V
208					V
209					V
210					V
211					V
212					V
213					V
214					V
215					V
216					V
217					V
218					V
219					V
220					V
221					V
222					V
223					V
224					V
225					V
226					V
227					V
228					V
229					V
230					V
231					V
232					V
233					V
234					V
235					V
236					V
237					V
238					V
239					V
240					V
241					V
242					V
243					V
244					V
245					V
246					V
247					V
248					V
249					V
250					V