## Tabelle1
cell information					capacity test		voltage drop
No	cell manufacturer	18650 cell modell	serial number (Scan)	battery pack opened	initial voltage test	cell capacity	volatge test date after full cahrge	voltage after charge	voltage after 30 days	voltage drop	capacity class	IR (internal resistance) test1	IR (internal resistance) test2	IR (internal resistance) test3	IR (internal resistance) average vaöue	notes	trash	days to voltage drop test	days until voltage test
1			1900100	08.07.2019	3.8V	2,598mAh	10.07.2019	4.15V		4.15V		175mΩ	207mΩ	172mΩ	185mΩ	good for small powerbank
2			1900101	08.07.2019	3.8V	2,692mAh	10.07.2019	4.15V		4.15V		186mΩ	199mΩ	151mΩ	179mΩ	good for small powerbank
3			1900102	08.07.2019	3.8V	2,740mAh	10.07.2019	4.15V		4.15V		125mΩ	138mΩ	121mΩ	128mΩ	good for small powerbank
4			1900103	08.07.2019	3.8V	2,733mAh	10.07.2019	4.15V		4.15V		136mΩ	166mΩ	187mΩ	163mΩ	good for small powerbank
5			1900104	12.07.2019	4.03V	2,725mAh	14.07.2019	4.16V		4.16V		143mΩ	138mΩ	132mΩ	138mΩ	good for small powerbank
6			1900105	12.07.2019	4V	2,682mAh	14.07.2019	4.16V		4.16V		183mΩ	183mΩ	185mΩ	184mΩ	good for small powerbank
7			1900106	12.07.2019	4.01V	2,706mAh	14.07.2019	4.16V		4.16V		151mΩ	145mΩ	143mΩ	146mΩ	good for small powerbank
8			1900107	12.07.2019	3.94V	2,739mAh	14.07.2019	4.16V		4.16V		92mΩ	89mΩ	89mΩ	90mΩ	good for medium powerbank
9			1900108	14.07.2019	1.18V	2,734mAh	15.07.2019	4V		4V		141mΩ	146mΩ	137mΩ	141mΩ	good for small powerbank
10			1900109	14.07.2019	1	2,716mAh	15.07.2019	4V		4V		155mΩ	125mΩ	121mΩ	134mΩ	good for small powerbank
11			1900110	14.07.2019	.65V	2,756mAh	15.07.2019	4V		4V		119mΩ	106mΩ	103mΩ	109mΩ	good for small powerbank
12			1900111	14.07.2019	1.86V	2,748mAh	15.07.2019	4V		4V		170mΩ	172mΩ	156mΩ	166mΩ	good for small powerbank
13			1900112	15.07.2019	2.4V	3,185mAh	26.07.2019	4V		4V		124mΩ	126mΩ	136mΩ	129mΩ	good for small powerbank
14			1900113	15.07.2019	2.7V	3,144mAh	26.07.2019	4V		4V		140mΩ	134mΩ	149mΩ	141mΩ	good for small powerbank
15			1900114	15.07.2019	2.7V	3,199mAh	26.07.2019	4V		4V		78mΩ	78mΩ	78mΩ	78mΩ	good for medium powerbank
16			1900115	15.07.2019	2.6V	3,203mAh	26.07.2019	4V		4V		67mΩ	68mΩ	68mΩ	68mΩ	good for large powerbank
17			1900116	15.07.2019	2.6V	2,074mAh	26.07.2019	3.9V		3.9V		125mΩ	124mΩ	138mΩ	129mΩ	good for small powerbank
18			1900117	15.07.2019	3.3V	2,074mAh	26.07.2019	3.9V		3.9V		128mΩ	124mΩ	129mΩ	127mΩ	good for small powerbank
19			1900118	15.07.2019	3.3V	1,995mAh	26.07.2019	3.9V		3.9V		135mΩ	135mΩ	134mΩ	135mΩ	good for small powerbank
20			1900119	15.07.2019	3.3V	2,041mAh	26.07.2019	3.9V		3.9V		144mΩ	145mΩ	146mΩ	145mΩ	good for small powerbank
21			1900120	15.07.2019	2.5V	1,660mAh	26.07.2019	4.18V		4.18V		136mΩ	133mΩ	133mΩ	134mΩ	good for small powerbank
22			1900121	15.07.2019	2.6V	1,702mAh	26.07.2019	4.17V		4.17V		130mΩ	128mΩ	128mΩ	129mΩ	good for small powerbank
23			1900122	15.07.2019	2.6V	1,722mAh	26.07.2019	4.15V		4.15V		121mΩ	122mΩ	121mΩ	121mΩ	good for small powerbank
24			1900123	15.07.2019	2.5V	1,657mAh	26.07.2019	4.12V		4.12V		131mΩ	130mΩ	129mΩ	130mΩ	good for small powerbank
25			1900124	26.07.2019	2.9V	1,532mAh	28.07.2019	4.17V		4.17V		177mΩ	172mΩ	179mΩ	176mΩ	good for small powerbank
26			1900125	26.07.2019	2.9V	1,595mAh	28.07.2019	4.11V		4.11V		139mΩ	138mΩ	138mΩ	138mΩ	good for small powerbank
27			1900126	26.07.2019	2.9V	1,595mAh	28.07.2019	4.12V		4.12V		127mΩ	125mΩ	126mΩ	126mΩ	good for small powerbank
28			1900127	26.07.2019	1.9V	1,563mAh	28.07.2019	4.13V		4.13V		170mΩ	171mΩ	173mΩ	171mΩ	good for small powerbank
29			1900128	26.07.2019	3.6V	1,342mAh	28.07.2019	3.9V		3.9V		138mΩ	139mΩ	138mΩ	138mΩ	good for small powerbank
30			1900129	26.07.2019	3.6V	1,595mAh	28.07.2019	3.9V		3.9V		142mΩ	142mΩ	144mΩ	143mΩ	good for small powerbank
31			1900130	26.07.2019	3.6V	1,545mAh	28.07.2019	3.9V		3.9V		140mΩ	139mΩ	139mΩ	139mΩ	good for small powerbank
32			1900131	26.07.2019	3.6V	1,384mAh	28.07.2019	3.9V		3.9V		145mΩ	149mΩ	141mΩ	145mΩ	good for small powerbank
33			1900132	31.07.2019	3.03V	2,099mAh	02.08.2019	4.13V		4.13V		119mΩ	122mΩ	120mΩ	120mΩ	good for small powerbank
34			1900133	31.07.2019	3.55V	1,775mAh	02.08.2019	4.1V		4.1V		152mΩ	149mΩ	150mΩ	150mΩ	good for small powerbank
35			1900134	26.07.2019	4.12V	2,645mAh	28.07.2019	4V		4V		108mΩ	113mΩ	111mΩ	111mΩ	good for small powerbank
36			1900135	26.07.2019	4.11V	2,647mAh	28.07.2019	4V		4V		113mΩ	116mΩ	113mΩ	114mΩ	good for small powerbank
37			1900136	26.07.2019	4.11V	2,707mAh	28.07.2019	4V		4V		127mΩ	131mΩ	123mΩ	127mΩ	good for small powerbank
38			1900137	26.07.2019	4.11V	2,691mAh	28.07.2019	4V		4V		123mΩ	127mΩ	123mΩ	124mΩ	good for small powerbank
39			1900138	28.07.2019	3.9V	2,622mAh	31.07.2019	4.14V		4.14V		119mΩ	117mΩ	110mΩ	115mΩ	good for small powerbank
40			1900139	28.07.2019	3.9V	2,667mAh	31.07.2019	4.14V		4.14V		110mΩ	113mΩ	111mΩ	111mΩ	good for small powerbank
41			1900140	28.07.2019	3.9V	2,707mAh	31.07.2019	4.14V		4.14V		193mΩ	187mΩ	176mΩ	185mΩ	good for small powerbank
42			1900141	28.07.2019	.4V	2,721mAh	31.07.2019	4.11V		4.11V		155mΩ	133mΩ	135mΩ	141mΩ	good for small powerbank
43			1900142	28.07.2019	.62V	2,748mAh	31.07.2019	4.1V		4.1V		141mΩ	126mΩ	138mΩ	135mΩ	good for small powerbank
44			1900143	28.07.2019	.59V	2,662mAh	31.07.2019	4.12V		4.12V		126mΩ	113mΩ	108mΩ	116mΩ	good for small powerbank
45			1900144	28.07.2019	.52V	NA	NA	NA	NA	NA	NA	NA	NA	NA	Does not load, null on Display	YES
46			1900145	28.07.2019	.55V	2,683mAh	31.07.2019	4.12V		4.12V		104mΩ	100mΩ	105mΩ	103mΩ	good for small powerbank
47			1900146	28.07.2019	.59V	2,735mAh	31.07.2019	4.14V		4.14V		137mΩ	135mΩ	136mΩ	136mΩ	good for small powerbank
48			1900147	28.07.2019	.62V	2,746mAh	31.07.2019	4.14V		4.14V		112mΩ	112mΩ	113mΩ	112mΩ	good for small powerbank
49			190001	28.07.2019	4.12V	2,634mAh	31.07.2019	4.14V		4.14V		147mΩ	153mΩ	154mΩ	151mΩ	good for small powerbank
50			190002	28.07.2019	.65V	4mAh	31.07.2019	4.14V		4.14V		121mΩ	138mΩ	140mΩ	133mΩ	to little capacity	YES
51			1900148	31.07.2019	1.72V	2,713mAh	02.08.2019	4.11V		4.11V		113mΩ	112mΩ	111mΩ	112mΩ	good for small powerbank
52			1900149	31.07.2019	1.76V	2,574mAh	02.08.2019	4.14V		4.14V		140mΩ	137mΩ	136mΩ	138mΩ	good for small powerbank
53			1900150	31.07.2019	1.74V	2,691mAh	02.08.2019	4.11V		4.11V		107mΩ	107mΩ	106mΩ	107mΩ	good for small powerbank
54			1900151	02.08.2019	1.24V					V					mΩ
55			1900152	02.08.2019	1.52V					V					mΩ
56			1900153	02.08.2019	1.77V					V					mΩ
57			1900154	02.08.2019	1.64V					V					mΩ
58			1900155	02.08.2019	1.58V					V					mΩ
59			1900156	02.08.2019	1.53V					V					mΩ
60			1900157	02.08.2019	1.5V					V					mΩ
61			1900158	02.08.2019	1.8V					V					mΩ
62			1900159	02.08.2019	1.62V					V					mΩ
63			1900160	02.08.2019	2.06V					V					mΩ
64			1900161	02.08.2019	1.42V					V
65			1900162	02.08.2019	1.26V					V
66					V
67					V
68					V
69					V
70					V
71					V
72					V
73					V
74					V
75					V
76					V
77					V
78					V
79					V
80					V
81					V
82					V
83					V
84					V
85					V
86					V
87					V
88					V
89					V
90					V
91					V
92					V
93					V
94					V
95					V
96					V
97					V
98					V
99					V
100					V
101					V
102					V
103					V
104					V
105					V
106					V
107					V
108					V
109					V
110					V
111					V
112					V
113					V
114					V
115					V
116					V
117					V
118					V
119					V
120					V
121					V
122					V
123					V
124					V
125					V
126					V
127					V
128					V
129					V
130					V
131					V
132					V
133					V
134					V
135					V
136					V
137					V
138					V
139					V
140					V
141					V
142					V
143					V
144					V
145					V
146					V
147					V
148					V
149					V
150					V
151					V
152					V
153					V
154					V
155					V
156					V
157					V
158					V
159					V
160					V
161					V
162					V
163					V
164					V
165					V
166					V
167					V
168					V
169					V
170					V
171					V
172					V
173					V
174					V
175					V
176					V
177					V
178					V
179					V
180					V
181					V
182					V
183					V
184					V
185					V
186					V
187					V
188					V
189					V
190					V
191					V
192					V
193					V
194					V
195					V
196					V
197					V
198					V
199					V
200					V
201					V
202					V
203					V
204					V
205					V
206					V
207					V
208					V
209					V
210					V
211					V
212					V
213					V
214					V
215					V
216					V
217					V
218					V
219					V
220					V
221					V
222					V
223					V
224					V
225					V
226					V
227					V
228					V
229					V
230					V
231					V
232					V
233					V
234					V
235					V
236					V
237					V
238					V
239					V
240					V
241					V
242					V
243					V
244					V
245					V
246					V
247					V
248					V
249					V
250					V